## Slim Edge Measurements
Alic Spellman	02/27/19
New Sensors			“W0X-XX-d” means that the sensors were dropped in the gelpack
Slim Edge Measurements			“Defects” refers to any maximally protruding defect in the region of measurement.
			“Back Focus” refers to changing the focal plan to capture the edge of any background wafer protrusion, aka below/behind the wafer surface.
		(Micrometers)			SCIPP	CNM		bad channels
No	Sensor	Sector A	Center	Sector B	AVG Dis.	Distance	Vfd	Sector A	Sector B	Vbd
11	W07-S2	301.95	427.82	491.31	396.63	431	23	143, 173, 16, 150, 198	1, 21, 71, 103, 217, 102	80
12	W07-S3	481.91	355.245	255.39	368.65	382	23	194	165, 199, 88, 200	120?
	S3-Defects	506.92
13	W07-S5	439.53	314.56	214.81	327.17	342	23	117, 127, 128	43, 156, 164, 212	170
	S5-Defects	456.64
14	W07-S6	459.64	331.86	229.5	344.57	358	23	192, 194	13	100
	S6-Defects
15	W09-S2	210.49	406.07	508.65	359.57	436	30	159, 197, 8, 44, 188	73	180
	S2-Back Focus	290.29			399.47
16	W09-S5	431.26	321.98	253.52	342.39	345	30	27, 86, 100, 116	100	100
	S5-Defects	561.99
	W02-S1-d	234.12	481.26	598.8	416.46					40
	S1-Back Focus	305.16			451.98
	W02-S4-d	428.83	319.6	233.48	331.155
	W03-S6-d	279.8	279.09	376.87	328.335					50
	W04-S3-d	456.9	340.31	241.99	349.445					370
	W04-S6-d	215.14	289.91	392.36	303.75					340
	S6-Back Focus	287.82			340.09
	W07-S1-d	214.91	273.51	364.56	289.735					50
	S1-Back Focus	228.58			296.57
20190227 Sensors
IV Curve
Bias (Voltage)
Leakage Current (A)

## IV Curve  Data
Tested: Alic Spellman (UCSC)
“-d” means that sensors shifted in gelpack during shipping. .Some damage was done.
W09-S5			W07-S6			W09-S2			W07-S2			W07-S3			W07-S5				W02-S1-d			W02-S4-d			W03-S6-d			W04-S3-d			W04-S6-d			W07-S1-d
V	I		V	I		V	I		V	I		V	I		V	I			V	I		V	I		V	I		V	I		V	I		V	I
0	5.00025E-08		0	2.93712E-07		0	3.5354E-08		0	3.51471E-07		0	2.54354E-07		0	3.18295E-07			0	1.86808E-07		0	2.09322E-07		0	1.81382E-07		0	4.00717E-08		0	4.17505E-08		0	3.26793E-07
5	1.80037E-07		5	1.5414E-06		5	1.27279E-07		5	4.63213E-06		5	1.16906E-06		5	1.47095E-06			5	1.58183E-06		5	3.63805E-06		5	2.72762E-06		5	1.07114E-07		5	1.28819E-07		5	1.4291E-06
10	2.27558E-07		10	2.78942E-06		10	1.82398E-07		10	6.73681E-06		10	2.06337E-06		10	2.48291E-06			10	3.66141E-06		10	6.60425E-06		10	5.86E-06		10	1.5748E-07		10	1.85694E-07		10	2.40609E-06
15	2.5817E-07		15	3.26643E-06		15	2.16792E-07		15	7.37049E-06		15	2.4363E-06		15	3.02981E-06			15	5.51929E-06		15	8.16467E-06		15	7.35395E-06		15	1.97362E-07		15	2.3598E-07		15	2.9026E-06
20	2.6753E-07		20	3.32684E-06		20	2.35896E-07		20	7.51392E-06		20	2.48603E-06		20	3.14599E-06			20	6.7074E-06		20	8.98159E-06		20	8.42784E-06		20	2.09306E-07		20	2.57381E-07		20	3.04682E-06
25	2.78059E-07		25	3.36337E-06		25	2.51798E-07		25	7.5355E-06		25	2.51424E-06		25	3.18164E-06			25	7.40972E-06		25	9.59423E-06		25	9.05725E-06		25	2.14267E-07		25	2.68714E-07		25	3.13993E-06
30	2.84665E-07		30	3.39289E-06		30	2.61821E-07		30	7.56604E-06		30	2.53853E-06		30	3.21417E-06			30	7.92357E-06		30	1.04294E-05		30	9.69274E-06		30	2.17777E-07		30	2.75594E-07		30	3.2441E-06
35	2.88588E-07		35	3.41739E-06		35	2.70133E-07		35	7.57673E-06		35	2.55964E-06		35	3.24185E-06			35	8.2785E-06		35	1.05409E-05		35	9.8908E-06		35	2.19978E-07		35	2.80805E-07		35	3.37054E-06
40	2.91237E-07		40	3.43924E-06		40	2.72192E-07		40	7.56698E-06		40	2.57863E-06		40	3.27061E-06			40	8.92909E-06		40	1.08259E-05		40	1.02714E-05		40	2.23112E-07		40	2.88962E-07		40	3.51198E-06
45	2.96088E-07		45	3.45931E-06		45	2.81384E-07		45	7.56191E-06		45	2.59719E-06		45	3.29725E-06			45	9.48041E-06		45	1.11328E-05		45	1.05354E-05		45	2.25354E-07		45	2.99643E-07		45	3.68804E-06
50	3.03208E-07		50	3.47996E-06		50	2.89714E-07		50	7.59859E-06		50	2.61573E-06		50	3.32221E-06			50	9.96752E-06		50	1.13855E-05		50	1.07493E-05		50	2.2772E-07		50	3.10984E-07		50	3.89562E-06
55	3.12977E-07		55	3.49856E-06		55	2.97272E-07		55	7.62486E-06		55	2.63352E-06		55	3.34647E-06			55	1.06827E-05		55	1.19169E-05		55	1.10267E-05		55	2.30828E-07		55	3.23964E-07		55	4.13259E-06
60	3.26003E-07		60	3.51852E-06		60	3.03426E-07		60	7.69001E-06		60	2.65246E-06		60	3.37334E-06			60	1.12709E-05		60	1.24641E-05		60	1.12706E-05		60	2.31641E-07		60	3.34229E-07		60	4.39443E-06
65	3.51259E-07		65	3.54241E-06		65	3.1315E-07		65	7.78739E-06		65	2.67534E-06		65	3.40008E-06			65	1.18989E-05		65	1.33097E-05		65	1.17136E-05		65	2.33619E-07		65	3.45789E-07		65	4.70648E-06
70	3.97164E-07		70	3.5719E-06		70	3.2018E-07		70	7.93244E-06		70	2.70167E-06		70	3.424E-06			70	1.26735E-05		70	1.39329E-05		70	1.20776E-05		70	2.35324E-07		70	3.56666E-07		70	5.05572E-06
75	4.68938E-07		75	3.60771E-06		75	3.3006E-07		75	8.0873E-06		75	2.73E-06		75	3.45091E-06			75	1.38672E-05		75	1.49443E-05		75	1.26683E-05		75	2.36869E-07		75	3.69713E-07		75	5.45136E-06
80	5.53069E-07		80	3.6536E-06		80	3.40194E-07		80	8.33396E-06		80	2.76113E-06		80	3.47727E-06			80	1.50238E-05		80	1.59681E-05		80	1.32182E-05		80	2.38119E-07		80	3.80916E-07		80	5.89967E-06
85	6.58641E-07		85	3.72403E-06		85	3.69914E-07		85	8.57515E-06		85	2.79524E-06		85	3.51659E-06			85	1.6032E-05		85	1.72939E-05		85	1.39337E-05		85	2.39852E-07		85	3.91462E-07		85	6.4259E-06
90	7.66622E-07		90	3.83334E-06		90	4.24399E-07		90	8.88588E-06		90	2.83644E-06		90	3.54387E-06			90	1.75114E-05		90	1.89009E-05		90	1.44771E-05		90	2.41308E-07		90	4.03125E-07		90	6.99115E-06
95	8.53997E-07		95	4.02711E-06		95	4.64391E-07		95	9.24457E-06		95	2.88731E-06		95	3.57202E-06			95	1.89575E-05		95	1.99835E-05		95	1.51557E-05		95	2.42562E-07		95	4.14256E-07		95	7.64022E-06
100	9.17035E-07		100	4.37319E-06		100	4.9519E-07		100	9.64098E-06		100	2.94755E-06		100	3.60108E-06			100	1.99151E-05		100	1.99831E-05		100	1.59975E-05		100	2.44438E-07		100	4.2412E-07		100	8.32466E-06
105	1.03055E-06		105	4.98666E-06		105	5.1143E-07		105	1.0134E-05		105	3.02411E-06		105	3.64327E-06			105	1.9983E-05		105	1.99842E-05		105	1.68517E-05		105	2.46934E-07		105	4.37689E-07		105	9.15335E-06
110	1.13204E-06		110	5.97706E-06		110	5.39108E-07		110	1.06456E-05		110	3.11491E-06		110	3.67392E-06			110	1.99851E-05		110	1.99827E-05		110	1.77347E-05		110	2.483E-07		110	4.52308E-07		110	1.27618E-05
115	1.25167E-06		115	7.65463E-06		115	5.61797E-07		115	1.12692E-05		115	3.21967E-06		115	3.71573E-06			115	1.99837E-05					115	1.8496E-05		115	2.50519E-07		115	4.65627E-07		115	1.99647E-05
120	1.43328E-06		120	1.0397E-05		120	6.43671E-07		120	1.1929E-05		120	3.32572E-06		120	3.75289E-06			120	1.99829E-05					120	1.95351E-05		120	2.5193E-07		120	4.77789E-07		120	1.9982E-05
125	1.63288E-06		125	1.50311E-05		125	7.35569E-07		125	1.26488E-05		125	3.45234E-06		125	3.79283E-06					125	1.99834E-05		125	2.54122E-07		125	4.90564E-07		125	1.99936E-05
130	1.83895E-06		130	1.99815E-05		130	6.30495E-07		130	1.99636E-05		130	3.61538E-06		130	3.85154E-06					130	1.99824E-05		130	2.56127E-07		130	5.03356E-07		130	1.99873E-05
135	2.1559E-06		135	1.99808E-05		135	6.76739E-07		135	1.99957E-05		135	4.04674E-06		135	3.9182E-06					135	1.99833E-05		135	2.57797E-07		135	5.21239E-07
140	2.31315E-06		140	1.99795E-05		140	7.92167E-07		140	1.99778E-05		140	4.92167E-06		140	4.00147E-06					140	1.99838E-05		140	2.60512E-07		140	5.33661E-07
145	2.60799E-06		145	1.99795E-05		145	7.60425E-07		145	1.99835E-05		145	6.10786E-06		145	4.09598E-06					145	2.62959E-07		145	5.46828E-07
150	2.90717E-06					150	8.35266E-07					150	7.53985E-06		150	4.21064E-06					150	2.65571E-07		150	5.59411E-07
155	3.19282E-06					155	8.71465E-07					155	9.77238E-06		155	4.36291E-06					155	2.66544E-07		155	5.70859E-07
160	3.52844E-06					160	1.01929E-06					160	1.30668E-05		160	4.55675E-06					160	2.69049E-07		160	5.86094E-07
165	3.86926E-06					165	1.0889E-06					165	1.80821E-05		165	4.86468E-06					165	2.71616E-07		165	5.94765E-07
170	4.27753E-06					170	1.16814E-06					170	1.9982E-05		170	5.2487E-06					170	2.73683E-07		170	6.14281E-07
175	4.64368E-06					175	1.33523E-06					175	1.99812E-05		175	5.86828E-06					175	2.76126E-07		175	6.21327E-07
180	5.01252E-06					180	1.50888E-06					180	1.9981E-05		180	6.89832E-06					180	2.78733E-07		180	6.36343E-07
185	5.22655E-06					185	1.51093E-06					185	1.99806E-05		185	8.89868E-06					185	2.7985E-07		185	6.48988E-07
190	5.56989E-06					190	1.6307E-06					190	1.19636E-05					190	2.83783E-07		190	6.61151E-07
195	5.93569E-06					195	1.80827E-06					195	1.55275E-05					195	2.85136E-07		195	6.76551E-07
200	6.30896E-06					200	1.9137E-06					200	1.8914E-05					200	2.88539E-07		200	6.9313E-07
205	6.71867E-06					205	2.37165E-06					205	1.99763E-05					205	2.90517E-07		205	7.1024E-07
210	7.11939E-06					210	2.30878E-06					210	1.99827E-05					210	2.93428E-07		210	7.23693E-07
215	7.45726E-06					215	2.49999E-06					215	1.99814E-05					215	2.95866E-07		215	7.39696E-07
220	7.91346E-06					220	2.51127E-06					220	1.9978E-05					220	2.99103E-07		220	7.60377E-07
225	8.37395E-06					225	2.64122E-06					225	3.01411E-07		225	7.82242E-07
230	8.77338E-06					230	3.0018E-06					230	3.0405E-07		230	7.89788E-07
235	9.20838E-06					235	3.21515E-06					235	3.07265E-07		235	8.12113E-07
240	9.71234E-06					240	1.38598E-05					240	3.10319E-07		240	8.43847E-07
245	1.02123E-05					245	1.89821E-05					245	3.14311E-07		245	8.6177E-07
250	1.05766E-05					250	2.00067E-05					250	3.17776E-07		250	8.78371E-07
255	1.10133E-05					255	1.99543E-05					255	3.20999E-07		255	9.07336E-07
260	1.1482E-05					260	1.99847E-05					260	3.24795E-07		260	9.20399E-07
265	1.18603E-05					265	2.00047E-05					265	3.29823E-07		265	9.45756E-07
270	1.22789E-05					270	3.34122E-07		270	9.76699E-07
275	1.26782E-05					275	3.38864E-07		275	1.00121E-06
280	1.31286E-05					280	3.43517E-07		280	1.0452E-06
285	1.35167E-05					285	3.50089E-07		285	1.07254E-06
290	1.39708E-05					290	3.5634E-07		290	1.11493E-06
295	1.44543E-05					295	3.59372E-07		295	1.13617E-06
300	1.48618E-05					300	3.6815E-07		300	1.17522E-06
305	1.52391E-05					305	3.73982E-07		305	1.20974E-06
310	1.56817E-05					310	3.79693E-07		310	1.23009E-06
315	1.61439E-05					315	3.91253E-07		315	1.26973E-06
320	1.66616E-05					320	3.95593E-07		320	1.31705E-06
325	1.72394E-05					325	4.06438E-07		325	1.3336E-06
330	1.76965E-05					330	4.14502E-07		330	1.37809E-06
335	1.81364E-05					335	4.23544E-07		335	1.38064E-06
340	1.86465E-05					340	4.36077E-07		340	1.43056E-06
345	1.90532E-05					345	4.46739E-07		345	1.48148E-06
350	1.963E-05					350	4.57424E-07		350	1.52255E-06
355	1.99778E-05					355	4.66466E-07		355	1.56441E-06
360	1.99793E-05					360	4.84559E-07		360	1.61639E-06
365	1.99795E-05					365	5.27638E-07		365	1.67137E-06
370	1.99792E-05					370	6.25074E-07		370	1.7192E-06
					375	1.06586E-06		375	1.76718E-06
					380	2.60309E-06		380	1.81716E-06
					385	5.62517E-06		385	1.8918E-06
					390	9.87786E-06		390	1.95297E-06
					395	1.50275E-05		395	2.03031E-06
					400	1.99807E-05		400	2.11292E-06
					405	1.99835E-05		405	2.17669E-06
					410	1.99832E-05		410	2.29776E-06
					415	1.99838E-05		415	2.39604E-06
					420	2.49314E-06
					425	2.5855E-06
					430	2.76615E-06
					435	2.91764E-06
					440	3.05214E-06
					445	3.20349E-06
					450	3.38254E-06
					455	3.70643E-06
					460	4.02644E-06
					465	4.25758E-06
					470	4.54937E-06
					475	4.8833E-06
					480	5.48042E-06
					485	5.95282E-06
					490	6.35305E-06
					495	7.11612E-06

## IV Curve Plots
20190227 Sensors (UCSC)
IV Curve
Bias (Voltage)
Leakage Current (A)