## Slim Edge Measurements
	Alic Spellman	02/27/19
	New Sensors			“W0X-XX-d” means that the sensors were dropped in the gelpack
	Slim Edge Measurements			“Defects” refers to any maximally protruding defect in the region of measurement.
				“Back Focus” refers to changing the focal plan to capture the edge of any background wafer protrusion, aka below/behind the wafer surface.
			(Micrometers)			SCIPP	CNM		bad channels
Rank	CNM table number	Sensor	Sector A	Center	Sector B	AVG Dis.	Distance	Vfd	Sector A	Sector B	Vbd CNM	Vbd	I(Vbd) [uA]	Comment
	11	W07-S2	301.95	427.82	491.31	396.63	431	23	143, 173, 16, 150, 198	1, 21, 71, 103, 217, 102	60	80	8.33	smudges
5	12	W07-S3	481.91	355.245	255.39	368.65	382	23	194	165, 199, 88, 200	380	130	3.85	scratches, GR debri
		S3-Defects	506.92
3	13	W07-S5	439.53	314.56	214.81	327.17	342	23	117, 127, 128	43, 156, 164, 212	420	170	5.25	GR scratch
		S5-Defects	456.64
6	14	W07-S6	459.64	331.86	229.5	344.57	358	23	192, 194	13	150	100	4.37
		S6-Defects
	15	W09-S2	210.49	406.07	508.65	359.57	436	30	159, 197, 8, 44, 188	73	240	180	1.51
		S2-Back Focus	290.29			399.47
4	16	W09-S5	431.26	321.98	253.52	342.39	345	30	27, 86, 100, 116	100	120	120	1.43
		S5-Defects	561.99
	3	W02-S1-d	234.12	481.26	598.8	416.46	509	20	4	24	50	40	8.93	GR chipped
		S1-Back Focus	305.16			451.98
	5	W02-S4-d	428.83	319.6	233.48	331.155	349	23	35, 221, 138	29, 77, 98	150	50	11.39	GR chipped
	7	W03-S6-d	279.8	279.09	376.87	328.335	304	18	44, 186, 200	149, 213, 36, 58	280	60	11.27	GR chipped
2	8	W04-S3-d	456.9	340.31	241.99	349.445	418	25	97, 187, 227, 52, 172	49, 123, 86	350	370	0.63
1	9	W04-S6-d	215.14	289.91	392.36	303.75	313	18	51, 218	40, 48, 90	480	420	2.49	edge pondbads have artifacts
		S6-Back Focus	287.82			340.09
	10	W07-S1-d	214.91	273.51	364.56	289.735	300	23	101, 207, 209, 247, 110, 192, 208	88	>500	50	3.9	GR chipped
		S1-Back Focus	228.58			296.57
20190227 Sensors
IV Curve
Bias (Voltage)
Leakage Current (A)

## IV Curve  Data
Tested: Alic Spellman (UCSC)
“-d” means that sensors shifted in gelpack during shipping. .Some damage was done.
W09-S5			W07-S6			W09-S2			W07-S2			W07-S3			W07-S5				W02-S1-d			W02-S4-d			W03-S6-d			W04-S3-d			W04-S6-d			W07-S1-d
V	I		V	I		V	I		V	I		V	I		V	I			V	I		V	I		V	I		V	I		V	I		V	I
0	5.00025E-08		0	2.93712E-07		0	3.5354E-08		0	3.51471E-07		0	2.54354E-07		0	3.18295E-07			0	1.86808E-07		0	2.09322E-07		0	1.81382E-07		0	4.00717E-08		0	4.17505E-08		0	3.26793E-07
5	1.80037E-07		5	1.5414E-06		5	1.27279E-07		5	4.63213E-06		5	1.16906E-06		5	1.47095E-06			5	1.58183E-06		5	3.63805E-06		5	2.72762E-06		5	1.07114E-07		5	1.28819E-07		5	1.4291E-06
10	2.27558E-07		10	2.78942E-06		10	1.82398E-07		10	6.73681E-06		10	2.06337E-06		10	2.48291E-06			10	3.66141E-06		10	6.60425E-06		10	5.86E-06		10	1.5748E-07		10	1.85694E-07		10	2.40609E-06
15	2.5817E-07		15	3.26643E-06		15	2.16792E-07		15	7.37049E-06		15	2.4363E-06		15	3.02981E-06			15	5.51929E-06		15	8.16467E-06		15	7.35395E-06		15	1.97362E-07		15	2.3598E-07		15	2.9026E-06
20	2.6753E-07		20	3.32684E-06		20	2.35896E-07		20	7.51392E-06		20	2.48603E-06		20	3.14599E-06			20	6.7074E-06		20	8.98159E-06		20	8.42784E-06		20	2.09306E-07		20	2.57381E-07		20	3.04682E-06
25	2.78059E-07		25	3.36337E-06		25	2.51798E-07		25	7.5355E-06		25	2.51424E-06		25	3.18164E-06			25	7.40972E-06		25	9.59423E-06		25	9.05725E-06		25	2.14267E-07		25	2.68714E-07		25	3.13993E-06
30	2.84665E-07		30	3.39289E-06		30	2.61821E-07		30	7.56604E-06		30	2.53853E-06		30	3.21417E-06			30	7.92357E-06		30	1.04294E-05		30	9.69274E-06		30	2.17777E-07		30	2.75594E-07		30	3.2441E-06
35	2.88588E-07		35	3.41739E-06		35	2.70133E-07		35	7.57673E-06		35	2.55964E-06		35	3.24185E-06			35	8.2785E-06		35	1.05409E-05		35	9.8908E-06		35	2.19978E-07		35	2.80805E-07		35	3.37054E-06
40	2.91237E-07		40	3.43924E-06		40	2.72192E-07		40	7.56698E-06		40	2.57863E-06		40	3.27061E-06			40	8.92909E-06		40	1.08259E-05		40	1.02714E-05		40	2.23112E-07		40	2.88962E-07		40	3.51198E-06
45	2.96088E-07		45	3.45931E-06		45	2.81384E-07		45	7.56191E-06		45	2.59719E-06		45	3.29725E-06			45	9.48041E-06		45	1.11328E-05		45	1.05354E-05		45	2.25354E-07		45	2.99643E-07		45	3.68804E-06
50	3.03208E-07		50	3.47996E-06		50	2.89714E-07		50	7.59859E-06		50	2.61573E-06		50	3.32221E-06			50	9.96752E-06		50	1.13855E-05		50	1.07493E-05		50	2.2772E-07		50	3.10984E-07		50	3.89562E-06
55	3.12977E-07		55	3.49856E-06		55	2.97272E-07		55	7.62486E-06		55	2.63352E-06		55	3.34647E-06			55	1.06827E-05		55	1.19169E-05		55	1.10267E-05		55	2.30828E-07		55	3.23964E-07		55	4.13259E-06
60	3.26003E-07		60	3.51852E-06		60	3.03426E-07		60	7.69001E-06		60	2.65246E-06		60	3.37334E-06			60	1.12709E-05		60	1.24641E-05		60	1.12706E-05		60	2.31641E-07		60	3.34229E-07		60	4.39443E-06
65	3.51259E-07		65	3.54241E-06		65	3.1315E-07		65	7.78739E-06		65	2.67534E-06		65	3.40008E-06			65	1.18989E-05		65	1.33097E-05		65	1.17136E-05		65	2.33619E-07		65	3.45789E-07		65	4.70648E-06
70	3.97164E-07		70	3.5719E-06		70	3.2018E-07		70	7.93244E-06		70	2.70167E-06		70	3.424E-06			70	1.26735E-05		70	1.39329E-05		70	1.20776E-05		70	2.35324E-07		70	3.56666E-07		70	5.05572E-06
75	4.68938E-07		75	3.60771E-06		75	3.3006E-07		75	8.0873E-06		75	2.73E-06		75	3.45091E-06			75	1.38672E-05		75	1.49443E-05		75	1.26683E-05		75	2.36869E-07		75	3.69713E-07		75	5.45136E-06
80	5.53069E-07		80	3.6536E-06		80	3.40194E-07		80	8.33396E-06		80	2.76113E-06		80	3.47727E-06			80	1.50238E-05		80	1.59681E-05		80	1.32182E-05		80	2.38119E-07		80	3.80916E-07		80	5.89967E-06
85	6.58641E-07		85	3.72403E-06		85	3.69914E-07		85	8.57515E-06		85	2.79524E-06		85	3.51659E-06			85	1.6032E-05		85	1.72939E-05		85	1.39337E-05		85	2.39852E-07		85	3.91462E-07		85	6.4259E-06
90	7.66622E-07		90	3.83334E-06		90	4.24399E-07		90	8.88588E-06		90	2.83644E-06		90	3.54387E-06			90	1.75114E-05		90	1.89009E-05		90	1.44771E-05		90	2.41308E-07		90	4.03125E-07		90	6.99115E-06
95	8.53997E-07		95	4.02711E-06		95	4.64391E-07		95	9.24457E-06		95	2.88731E-06		95	3.57202E-06			95	1.89575E-05		95	1.99835E-05		95	1.51557E-05		95	2.42562E-07		95	4.14256E-07		95	7.64022E-06
100	9.17035E-07		100	4.37319E-06		100	4.9519E-07		100	9.64098E-06		100	2.94755E-06		100	3.60108E-06			100	1.99151E-05		100	1.99831E-05		100	1.59975E-05		100	2.44438E-07		100	4.2412E-07		100	8.32466E-06
105	1.03055E-06		105	4.98666E-06		105	5.1143E-07		105	1.0134E-05		105	3.02411E-06		105	3.64327E-06			105	1.9983E-05		105	1.99842E-05		105	1.68517E-05		105	2.46934E-07		105	4.37689E-07		105	9.15335E-06
110	1.13204E-06		110	5.97706E-06		110	5.39108E-07		110	1.06456E-05		110	3.11491E-06		110	3.67392E-06			110	1.99851E-05		110	1.99827E-05		110	1.77347E-05		110	2.483E-07		110	4.52308E-07		110	1.27618E-05
115	1.25167E-06		115	7.65463E-06		115	5.61797E-07		115	1.12692E-05		115	3.21967E-06		115	3.71573E-06			115	1.99837E-05					115	1.8496E-05		115	2.50519E-07		115	4.65627E-07		115	1.99647E-05
120	1.43328E-06		120	1.0397E-05		120	6.43671E-07		120	1.1929E-05		120	3.32572E-06		120	3.75289E-06			120	1.99829E-05					120	1.95351E-05		120	2.5193E-07		120	4.77789E-07		120	1.9982E-05
125	1.63288E-06		125	1.50311E-05		125	7.35569E-07		125	1.26488E-05		125	3.45234E-06		125	3.79283E-06					125	1.99834E-05		125	2.54122E-07		125	4.90564E-07		125	1.99936E-05
130	1.83895E-06		130	1.99815E-05		130	6.30495E-07		130	1.99636E-05		130	3.61538E-06		130	3.85154E-06					130	1.99824E-05		130	2.56127E-07		130	5.03356E-07		130	1.99873E-05
135	2.1559E-06		135	1.99808E-05		135	6.76739E-07		135	1.99957E-05		135	4.04674E-06		135	3.9182E-06					135	1.99833E-05		135	2.57797E-07		135	5.21239E-07
140	2.31315E-06		140	1.99795E-05		140	7.92167E-07		140	1.99778E-05		140	4.92167E-06		140	4.00147E-06					140	1.99838E-05		140	2.60512E-07		140	5.33661E-07
145	2.60799E-06		145	1.99795E-05		145	7.60425E-07		145	1.99835E-05		145	6.10786E-06		145	4.09598E-06					145	2.62959E-07		145	5.46828E-07
150	2.90717E-06					150	8.35266E-07					150	7.53985E-06		150	4.21064E-06					150	2.65571E-07		150	5.59411E-07
155	3.19282E-06					155	8.71465E-07					155	9.77238E-06		155	4.36291E-06					155	2.66544E-07		155	5.70859E-07
160	3.52844E-06					160	1.01929E-06					160	1.30668E-05		160	4.55675E-06					160	2.69049E-07		160	5.86094E-07
165	3.86926E-06					165	1.0889E-06					165	1.80821E-05		165	4.86468E-06					165	2.71616E-07		165	5.94765E-07
170	4.27753E-06					170	1.16814E-06					170	1.9982E-05		170	5.2487E-06					170	2.73683E-07		170	6.14281E-07
175	4.64368E-06					175	1.33523E-06					175	1.99812E-05		175	5.86828E-06					175	2.76126E-07		175	6.21327E-07
180	5.01252E-06					180	1.50888E-06					180	1.9981E-05		180	6.89832E-06					180	2.78733E-07		180	6.36343E-07
185	5.22655E-06					185	1.51093E-06					185	1.99806E-05		185	8.89868E-06					185	2.7985E-07		185	6.48988E-07
190	5.56989E-06					190	1.6307E-06					190	1.19636E-05					190	2.83783E-07		190	6.61151E-07
195	5.93569E-06					195	1.80827E-06					195	1.55275E-05					195	2.85136E-07		195	6.76551E-07
200	6.30896E-06					200	1.9137E-06					200	1.8914E-05					200	2.88539E-07		200	6.9313E-07
205	6.71867E-06					205	2.37165E-06					205	1.99763E-05					205	2.90517E-07		205	7.1024E-07
210	7.11939E-06					210	2.30878E-06					210	1.99827E-05					210	2.93428E-07		210	7.23693E-07
215	7.45726E-06					215	2.49999E-06					215	1.99814E-05					215	2.95866E-07		215	7.39696E-07
220	7.91346E-06					220	2.51127E-06					220	1.9978E-05					220	2.99103E-07		220	7.60377E-07
225	8.37395E-06					225	2.64122E-06					225	3.01411E-07		225	7.82242E-07
230	8.77338E-06					230	3.0018E-06					230	3.0405E-07		230	7.89788E-07
235	9.20838E-06					235	3.21515E-06					235	3.07265E-07		235	8.12113E-07
240	9.71234E-06					240	1.38598E-05					240	3.10319E-07		240	8.43847E-07
245	1.02123E-05					245	1.89821E-05					245	3.14311E-07		245	8.6177E-07
250	1.05766E-05					250	2.00067E-05					250	3.17776E-07		250	8.78371E-07
255	1.10133E-05					255	1.99543E-05					255	3.20999E-07		255	9.07336E-07
260	1.1482E-05					260	1.99847E-05					260	3.24795E-07		260	9.20399E-07
265	1.18603E-05					265	2.00047E-05					265	3.29823E-07		265	9.45756E-07
270	1.22789E-05					270	3.34122E-07		270	9.76699E-07
275	1.26782E-05					275	3.38864E-07		275	1.00121E-06
280	1.31286E-05					280	3.43517E-07		280	1.0452E-06
285	1.35167E-05					285	3.50089E-07		285	1.07254E-06
290	1.39708E-05					290	3.5634E-07		290	1.11493E-06
295	1.44543E-05					295	3.59372E-07		295	1.13617E-06
300	1.48618E-05					300	3.6815E-07		300	1.17522E-06
305	1.52391E-05					305	3.73982E-07		305	1.20974E-06
310	1.56817E-05					310	3.79693E-07		310	1.23009E-06
315	1.61439E-05					315	3.91253E-07		315	1.26973E-06
320	1.66616E-05					320	3.95593E-07		320	1.31705E-06
325	1.72394E-05					325	4.06438E-07		325	1.3336E-06
330	1.76965E-05					330	4.14502E-07		330	1.37809E-06
335	1.81364E-05					335	4.23544E-07		335	1.38064E-06
340	1.86465E-05					340	4.36077E-07		340	1.43056E-06
345	1.90532E-05					345	4.46739E-07		345	1.48148E-06
350	1.963E-05					350	4.57424E-07		350	1.52255E-06
355	1.99778E-05					355	4.66466E-07		355	1.56441E-06
360	1.99793E-05					360	4.84559E-07		360	1.61639E-06
365	1.99795E-05					365	5.27638E-07		365	1.67137E-06
370	1.99792E-05					370	6.25074E-07		370	1.7192E-06
					375	1.06586E-06		375	1.76718E-06
					380	2.60309E-06		380	1.81716E-06
					385	5.62517E-06		385	1.8918E-06
					390	9.87786E-06		390	1.95297E-06
					395	1.50275E-05		395	2.03031E-06
					400	1.99807E-05		400	2.11292E-06
					405	1.99835E-05		405	2.17669E-06
					410	1.99832E-05		410	2.29776E-06
					415	1.99838E-05		415	2.39604E-06
					420	2.49314E-06
					425	2.5855E-06
					430	2.76615E-06
					435	2.91764E-06
					440	3.05214E-06
					445	3.20349E-06
					450	3.38254E-06
					455	3.70643E-06
					460	4.02644E-06
					465	4.25758E-06
					470	4.54937E-06
					475	4.8833E-06
					480	5.48042E-06
					485	5.95282E-06
					490	6.35305E-06
					495	7.11612E-06

## IV Curve Plots
20190227 Sensors (UCSC)
IV Curve
Bias (Voltage)
Leakage Current (A)