## Sheet1
Alic Spellman	03/07/19
Comparison IV curves for sensors after baking at 170C for 23 hours
These sensors belong to GelPack 1, where the sensors were displaced in the pack (indicated by “-d” in legend).

Sensor	Vfd	Vbd CNM	Vbd	I(Vbd) [uA]
W02-S1-d Baked			180?	10.8
W02-S1-d	20	50	40	8.93
W02-S4-d Baked			135?	7.6
W02-S4-d	23	150	50	11.39
W03-S6-d Baked			?
W03-S6-d	18	280	60	11.27
W07-S1-d Baked			125?	13.3
W07-S1-d	23	>500	50	3.9
20190307 Pre vs Post Baked Sensors
170C for 23 hrs
Bias Voltage (V)
Leakage CUrrent (A)

## Raw Data
W02-S1 Baked		W02-S1-d			W02-S4 Baked		W02-S4-d			W03-S6 Baked		W03-S6-d			W07-S1 Baked		W07-S1-d
V	I	V	I		V	I	V	I		V	I	V	I		V	I	V	I
0	1.36286E-07	0	1.86808E-07		0	8.25047E-08	0	2.09322E-07		0	1.48306E-07	0	1.81382E-07		0	3.7634E-07	0	3.26793E-07
5	9.26697E-07	5	1.58183E-06		5	8.30088E-07	5	3.63805E-06		5	1.15986E-06	5	2.72762E-06		5	1.53944E-06	5	1.4291E-06
10	1.39968E-06	10	3.66141E-06		10	1.45175E-06	10	6.60425E-06		10	1.71081E-06	10	5.86E-06		10	2.58543E-06	10	2.40609E-06
15	1.73672E-06	15	5.51929E-06		15	1.90921E-06	15	8.16467E-06		15	2.10491E-06	15	7.35395E-06		15	3.17642E-06	15	2.9026E-06
20	2.00467E-06	20	6.7074E-06		20	2.28708E-06	20	8.98159E-06		20	2.41529E-06	20	8.42784E-06		20	3.45538E-06	20	3.04682E-06
25	2.23199E-06	25	7.40972E-06		25	2.51617E-06	25	9.59423E-06		25	2.72572E-06	25	9.05725E-06		25	3.80603E-06	25	3.13993E-06
30	2.45814E-06	30	7.92357E-06		30	2.79529E-06	30	1.04294E-05		30	3.03844E-06	30	9.69274E-06		30	4.25892E-06	30	3.2441E-06
35	2.65282E-06	35	8.2785E-06		35	3.08818E-06	35	1.05409E-05		35	3.31598E-06	35	9.8908E-06		35	4.66976E-06	35	3.37054E-06
40	2.85599E-06	40	8.92909E-06		40	3.2836E-06	40	1.08259E-05		40	3.60712E-06	40	1.02714E-05		40	5.22028E-06	40	3.51198E-06
45	3.07973E-06	45	9.48041E-06		45	3.45705E-06	45	1.11328E-05		45	3.87888E-06	45	1.05354E-05		45	5.78867E-06	45	3.68804E-06
50	3.30058E-06	50	9.96752E-06		50	3.73475E-06	50	1.13855E-05		50	4.12567E-06	50	1.07493E-05		50	6.39468E-06	50	3.89562E-06
55	3.49899E-06	55	1.06827E-05		55	3.98546E-06	55	1.19169E-05		55	4.40295E-06	55	1.10267E-05		55	7.02029E-06	55	4.13259E-06
60	3.72384E-06	60	1.12709E-05		60	4.24942E-06	60	1.24641E-05		60	4.66359E-06	60	1.12706E-05		60	7.54944E-06	60	4.39443E-06
65	3.95714E-06	65	1.18989E-05		65	4.41355E-06	65	1.33097E-05		65	4.92759E-06	65	1.17136E-05		65	7.98614E-06	65	4.70648E-06
70	4.17815E-06	70	1.26735E-05		70	4.66093E-06	70	1.39329E-05		70	5.18991E-06	70	1.20776E-05		70	8.31695E-06	70	5.05572E-06
75	4.4232E-06	75	1.38672E-05		75	4.82495E-06	75	1.49443E-05		75	5.45317E-06	75	1.26683E-05		75	8.68394E-06	75	5.45136E-06
80	4.6516E-06	80	1.50238E-05		80	5.01779E-06	80	1.59681E-05		80	5.72785E-06	80	1.32182E-05		80	9.08993E-06	80	5.89967E-06
85	4.9264E-06	85	1.6032E-05		85	5.25463E-06	85	1.72939E-05		85	6.00463E-06	85	1.39337E-05		85	9.47727E-06	85	6.4259E-06
90	5.15689E-06	90	1.75114E-05		90	5.68446E-06	90	1.89009E-05		90	6.27598E-06	90	1.44771E-05		90	9.80726E-06	90	6.99115E-06
95	5.41564E-06	95	1.89575E-05		95	5.76173E-06	95	1.99835E-05		95	6.5449E-06	95	1.51557E-05		95	1.02886E-05	95	7.64022E-06
100	5.71828E-06	100	1.99151E-05		100	6.09633E-06	100	1.99831E-05		100	6.7988E-06	100	1.59975E-05		100	1.08637E-05	100	8.32466E-06
105	5.91685E-06	105	1.9983E-05		105	6.13517E-06	105	1.99842E-05		105	7.07399E-06	105	1.68517E-05		105	1.1322E-05	105	9.15335E-06
110	6.2042E-06	110	1.99851E-05		110	6.37344E-06	110	1.99827E-05		110	7.3206E-06	110	1.77347E-05		110	1.19099E-05	110	1.27618E-05
115	6.50903E-06	115	1.99837E-05		115	6.72269E-06				115	7.61338E-06	115	1.8496E-05		115	1.2348E-05	115	1.99647E-05
120	6.80469E-06	120	1.99829E-05		120	6.79583E-06				120	7.88262E-06	120	1.95351E-05		120	1.28771E-05	120	1.9982E-05
125	7.06405E-06				125	7.02788E-06				125	8.13696E-06	125	1.99834E-05		125	1.32642E-05	125	1.99936E-05
130	7.30325E-06				130	7.17711E-06				130	8.39418E-06	130	1.99824E-05		130	1.39994E-05	130	1.99873E-05
135	7.60619E-06				135	7.64399E-06				135	8.64956E-06	135	1.99833E-05		135	1.5248E-05
140	7.98839E-06				140	8.27075E-06				140	8.95336E-06	140	1.99838E-05		140	1.92612E-05
145	8.38033E-06				145	9.12915E-06				145	9.17301E-06				145	1.99879E-05
150	8.68177E-06				150	9.63588E-06				150	9.52268E-06				150	1.9985E-05
155	8.90555E-06				155	1.01825E-05				155	9.77773E-06				155	1.99861E-05
160	9.17911E-06				160	1.13202E-05				160	1.00387E-05				160	1.99849E-05
165	9.5824E-06				165	1.18604E-05				165	1.03527E-05
170	9.94335E-06				170	1.18369E-05				170	1.06932E-05
175	1.04456E-05				175	1.2138E-05				175	1.09398E-05
180	1.08249E-05				180	1.27053E-05				180	1.1242E-05
185	1.13625E-05				185	1.31539E-05				185	1.1616E-05
190	1.19006E-05				190	1.37752E-05				190	1.19029E-05
195	1.26308E-05				195	1.40061E-05				195	1.24247E-05
200	1.33251E-05				200	1.49917E-05				200	1.28425E-05
205	1.40983E-05				205	1.5921E-05				205	1.32015E-05
210	1.48944E-05				210	1.68365E-05				210	1.35567E-05
215	1.58291E-05				215	1.7854E-05				215	1.36531E-05
220	1.68824E-05				220	1.87098E-05				220	1.40848E-05
225	1.80988E-05				225	1.95037E-05				225	1.43438E-05
230	1.97711E-05				230	1.99694E-05				230	1.47745E-05
235	1.99829E-05				235	1.99828E-05				235	1.51339E-05
240	1.99826E-05				240	1.99831E-05				240	1.55679E-05
245	1.99826E-05				245	1.99835E-05				245	1.62754E-05
250	1.99827E-05									250	1.66214E-05
										255	1.70893E-05
										260	1.72937E-05
										265	1.76674E-05
										270	1.83668E-05
										275	1.85367E-05
										280	1.94352E-05
										285	1.97913E-05
										290	1.99199E-05
										295	1.99856E-05
										300	1.9984E-05				s
										305	1.99817E-05
										310	1.99834E-05
20190307 Pre vs Post Baked Sensors
170C for 23 hrs
Bias Voltage (V)
Leakage CUrrent (A)