## Sheet1
	Alic Spellman	03/07/19
	Comparison IV curves for sensors after baking at 170C for 23 hours
	These sensors belong to GelPack 1, where the sensors were displaced in the pack (indicated by “-d” in legend).

	Sensor	Vfd	Vbd CNM	Vbd	I(Vbd) [uA]
	W02-S1-d Baked	20		180?	10.8
	W02-S1-d	20	50	40	8.93
	W02-S4-d Baked	20		135?	7.6
	W02-S4-d	23	150	50	11.39
	W03-S6-d Baked	20		190?	11.9
	W03-S6-d	18	280	60	11.27
	W07-S1-d Baked	20		130?	13.3
	W07-S1-d	23	>500	50	3.9
	W09-S5 Baked	20		445	4.81
	W09-S5	30	120	120	1.43
	W07-S2 Baked	20		35?	7.69
	W07-S2	23	60	80	8.33
	W07-S5 Baked	10		335	6
	W07-S5	23	470	170	5.25
	W09-S2 Baked	>10		280	1.15
	W09-S2	30	240	180	1.51
	W07-S6 Baked	20		30	4.74
	W07-S6	23	150	100	4.37
20190307 Pre vs Post Baked Sensors / Bias Voltage (V) / Leakage CUrrent (A)

## Raw Data
W02-S1 Baked		W02-S1-d			W02-S4 Baked		W02-S4-d			W03-S6 Baked		W03-S6-d			W07-S1 Baked		W07-S1-d			W09-S5 Baked		W09-S5			W07-S2 Baked		W07-S2			W07-S5 Baked		W07-S5			W09-S2 Baked		W09-S2			W07-S6 Baked		W07-S6
V	I	V	I		V	I	V	I		V	I	V	I		V	I	V	I		V	I	V	I		V	I	V	I		V	I	V	I		V	I	V	I		V	I	V	I
0	1.36286E-07	0	1.86808E-07		0	8.25047E-08	0	2.09322E-07		0	1.48306E-07	0	1.81382E-07		0	3.7634E-07	0	3.26793E-07		0	6.06765E-08	0	5.00025E-08		0	5.71194E-07	0	3.51471E-07		0	5.22931E-07	0	3.18295E-07		0	5.30772E-08	0	3.5354E-08		0	5.10572E-07	0	2.93712E-07
5	9.26697E-07	5	1.58183E-06		5	8.30088E-07	5	3.63805E-06		5	1.15986E-06	5	2.72762E-06		5	1.53944E-06	5	1.4291E-06		5	1.82783E-07	5	1.80037E-07		5	4.30273E-06	5	4.63213E-06		5	2.08585E-06	5	1.47095E-06		5	2.45072E-07	5	1.27279E-07		5	2.16815E-06	5	1.5414E-06
10	1.39968E-06	10	3.66141E-06		10	1.45175E-06	10	6.60425E-06		10	1.71081E-06	10	5.86E-06		10	2.58543E-06	10	2.40609E-06		10	2.62981E-07	10	2.27558E-07		10	5.9353E-06	10	6.73681E-06		10	3.39039E-06	10	2.48291E-06		10	3.93642E-07	10	1.82398E-07		10	3.65292E-06	10	2.78942E-06
15	1.73672E-06	15	5.51929E-06		15	1.90921E-06	15	8.16467E-06		15	2.10491E-06	15	7.35395E-06		15	3.17642E-06	15	2.9026E-06		15	3.25958E-07	15	2.5817E-07		15	6.69955E-06	15	7.37049E-06		15	4.11895E-06	15	3.02981E-06		15	4.76148E-07	15	2.16792E-07		15	4.46927E-06	15	3.26643E-06
20	2.00467E-06	20	6.7074E-06		20	2.28708E-06	20	8.98159E-06		20	2.41529E-06	20	8.42784E-06		20	3.45538E-06	20	3.04682E-06		20	3.54312E-07	20	2.6753E-07		20	6.88065E-06	20	7.51392E-06		20	4.30105E-06	20	3.14599E-06		20	4.95295E-07	20	2.35896E-07		20	4.66165E-06	20	3.32684E-06
25	2.23199E-06	25	7.40972E-06		25	2.51617E-06	25	9.59423E-06		25	2.72572E-06	25	9.05725E-06		25	3.80603E-06	25	3.13993E-06		25	3.7281E-07	25	2.78059E-07		25	7.00945E-06	25	7.5355E-06		25	4.3396E-06	25	3.18164E-06		25	5.1775E-07	25	2.51798E-07		25	4.70514E-06	25	3.36337E-06
30	2.45814E-06	30	7.92357E-06		30	2.79529E-06	30	1.04294E-05		30	3.03844E-06	30	9.69274E-06		30	4.25892E-06	30	3.2441E-06		30	3.84633E-07	30	2.84665E-07		30	7.31508E-06	30	7.56604E-06		30	4.37151E-06	30	3.21417E-06		30	5.24867E-07	30	2.61821E-07		30	4.74053E-06	30	3.39289E-06
35	2.65282E-06	35	8.2785E-06		35	3.08818E-06	35	1.05409E-05		35	3.31598E-06	35	9.8908E-06		35	4.66976E-06	35	3.37054E-06		35	3.9546E-07	35	2.88588E-07		35	7.68764E-06	35	7.57673E-06		35	4.398E-06	35	3.24185E-06		35	5.40516E-07	35	2.70133E-07		35	4.80771E-06	35	3.41739E-06
40	2.85599E-06	40	8.92909E-06		40	3.2836E-06	40	1.08259E-05		40	3.60712E-06	40	1.02714E-05		40	5.22028E-06	40	3.51198E-06		40	4.07198E-07	40	2.91237E-07		40	8.06238E-06	40	7.56698E-06		40	4.42177E-06	40	3.27061E-06		40	5.43731E-07	40	2.72192E-07		40	5.12627E-06	40	3.43924E-06
45	3.07973E-06	45	9.48041E-06		45	3.45705E-06	45	1.11328E-05		45	3.87888E-06	45	1.05354E-05		45	5.78867E-06	45	3.68804E-06		45	4.17307E-07	45	2.96088E-07		45	8.46344E-06	45	7.56191E-06		45	4.444E-06	45	3.29725E-06		45	5.39427E-07	45	2.81384E-07		45	6.30992E-06	45	3.45931E-06
50	3.30058E-06	50	9.96752E-06		50	3.73475E-06	50	1.13855E-05		50	4.12567E-06	50	1.07493E-05		50	6.39468E-06	50	3.89562E-06		50	4.28603E-07	50	3.03208E-07		50	8.86953E-06	50	7.59859E-06		50	4.46365E-06	50	3.32221E-06		50	5.4019E-07	50	2.89714E-07		50	9.03205E-06	50	3.47996E-06
55	3.49899E-06	55	1.06827E-05		55	3.98546E-06	55	1.19169E-05		55	4.40295E-06	55	1.10267E-05		55	7.02029E-06	55	4.13259E-06		55	4.39181E-07	55	3.12977E-07		55	9.26998E-06	55	7.62486E-06		55	4.48288E-06	55	3.34647E-06		55	5.49343E-07	55	2.97272E-07		55	1.39886E-05	55	3.49856E-06
60	3.72384E-06	60	1.12709E-05		60	4.24942E-06	60	1.24641E-05		60	4.66359E-06	60	1.12706E-05		60	7.54944E-06	60	4.39443E-06		60	4.50218E-07	60	3.26003E-07		60	9.71114E-06	60	7.69001E-06		60	4.50198E-06	60	3.37334E-06		60	5.53817E-07	60	3.03426E-07		60	1.9984E-05	60	3.51852E-06
65	3.95714E-06	65	1.18989E-05		65	4.41355E-06	65	1.33097E-05		65	4.92759E-06	65	1.17136E-05		65	7.98614E-06	65	4.70648E-06		65	4.60546E-07	65	3.51259E-07		65	1.01478E-05	65	7.78739E-06		65	4.51994E-06	65	3.40008E-06		65	5.63282E-07	65	3.1315E-07		65	1.99835E-05	65	3.54241E-06
70	4.17815E-06	70	1.26735E-05		70	4.66093E-06	70	1.39329E-05		70	5.18991E-06	70	1.20776E-05		70	8.31695E-06	70	5.05572E-06		70	4.70717E-07	70	3.97164E-07		70	1.07045E-05	70	7.93244E-06		70	4.53878E-06	70	3.424E-06		70	5.67395E-07	70	3.2018E-07		70	1.99837E-05	70	3.5719E-06
75	4.4232E-06	75	1.38672E-05		75	4.82495E-06	75	1.49443E-05		75	5.45317E-06	75	1.26683E-05		75	8.68394E-06	75	5.45136E-06		75	4.80548E-07	75	4.68938E-07		75	1.1195E-05	75	8.0873E-06		75	4.55654E-06	75	3.45091E-06		75	5.6347E-07	75	3.3006E-07		75	1.9984E-05	75	3.60771E-06
80	4.6516E-06	80	1.50238E-05		80	5.01779E-06	80	1.59681E-05		80	5.72785E-06	80	1.32182E-05		80	9.08993E-06	80	5.89967E-06		80	4.89732E-07	80	5.53069E-07		80	1.16767E-05	80	8.33396E-06		80	4.57408E-06	80	3.47727E-06		80	5.74918E-07	80	3.40194E-07				80	3.6536E-06
85	4.9264E-06	85	1.6032E-05		85	5.25463E-06	85	1.72939E-05		85	6.00463E-06	85	1.39337E-05		85	9.47727E-06	85	6.4259E-06		85	4.99926E-07	85	6.58641E-07		85	1.20646E-05	85	8.57515E-06		85	4.59198E-06	85	3.51659E-06		85	5.68234E-07	85	3.69914E-07				85	3.72403E-06
90	5.15689E-06	90	1.75114E-05		90	5.68446E-06	90	1.89009E-05		90	6.27598E-06	90	1.44771E-05		90	9.80726E-06	90	6.99115E-06		90	5.08793E-07	90	7.66622E-07		90	1.26312E-05	90	8.88588E-06		90	4.60873E-06	90	3.54387E-06		90	5.70877E-07	90	4.24399E-07				90	3.83334E-06
95	5.41564E-06	95	1.89575E-05		95	5.76173E-06	95	1.99835E-05		95	6.5449E-06	95	1.51557E-05		95	1.02886E-05	95	7.64022E-06		95	5.17656E-07	95	8.53997E-07		95	1.32729E-05	95	9.24457E-06		95	4.62582E-06	95	3.57202E-06		95	5.78316E-07	95	4.64391E-07				95	4.02711E-06
100	5.71828E-06	100	1.99151E-05		100	6.09633E-06	100	1.99831E-05		100	6.7988E-06	100	1.59975E-05		100	1.08637E-05	100	8.32466E-06		100	5.25577E-07	100	9.17035E-07		100	1.38682E-05	100	9.64098E-06		100	4.64272E-06	100	3.60108E-06		100	5.78517E-07	100	4.9519E-07				100	4.37319E-06
105	5.91685E-06	105	1.9983E-05		105	6.13517E-06	105	1.99842E-05		105	7.07399E-06	105	1.68517E-05		105	1.1322E-05	105	9.15335E-06		105	5.33055E-07	105	1.03055E-06		105	1.44175E-05	105	1.0134E-05		105	4.65802E-06	105	3.64327E-06		105	5.78057E-07	105	5.1143E-07				105	4.98666E-06
110	6.2042E-06	110	1.99851E-05		110	6.37344E-06	110	1.99827E-05		110	7.3206E-06	110	1.77347E-05		110	1.19099E-05	110	1.27618E-05		110	5.40909E-07	110	1.13204E-06		110	1.51304E-05	110	1.06456E-05		110	4.67471E-06	110	3.67392E-06		110	5.94792E-07	110	5.39108E-07				110	5.97706E-06
115	6.50903E-06	115	1.99837E-05		115	6.72269E-06				115	7.61338E-06	115	1.8496E-05		115	1.2348E-05	115	1.99647E-05		115	5.48142E-07	115	1.25167E-06		115	1.59146E-05	115	1.12692E-05		115	4.69024E-06	115	3.71573E-06		115	5.93787E-07	115	5.61797E-07				115	7.65463E-06
120	6.80469E-06	120	1.99829E-05		120	6.79583E-06				120	7.88262E-06	120	1.95351E-05		120	1.28771E-05	120	1.9982E-05		120	5.55978E-07	120	1.43328E-06		120	1.66809E-05	120	1.1929E-05		120	4.70684E-06	120	3.75289E-06		120	5.88227E-07	120	6.43671E-07				120	1.0397E-05
125	7.06405E-06				125	7.02788E-06				125	8.13696E-06	125	1.99834E-05		125	1.32642E-05	125	1.99936E-05		125	5.63109E-07	125	1.63288E-06		125	1.74911E-05	125	1.26488E-05		125	4.72318E-06	125	3.79283E-06		125	5.94983E-07	125	7.35569E-07				125	1.50311E-05
130	7.30325E-06				130	7.17711E-06				130	8.39418E-06	130	1.99824E-05		130	1.39994E-05	130	1.99873E-05		130	5.70047E-07	130	1.83895E-06		130	1.83662E-05	130	1.99636E-05		130	4.73941E-06	130	3.85154E-06		130	5.97072E-07	130	6.30495E-07				130	1.99815E-05
135	7.60619E-06				135	7.64399E-06				135	8.64956E-06	135	1.99833E-05		135	1.5248E-05				135	5.77745E-07	135	2.1559E-06		135	1.92416E-05	135	1.99957E-05		135	4.75623E-06	135	3.9182E-06		135	6.02234E-07	135	6.76739E-07				135	1.99808E-05
140	7.98839E-06				140	8.27075E-06				140	8.95336E-06	140	1.99838E-05		140	1.92612E-05				140	5.85572E-07	140	2.31315E-06		140	1.99594E-05	140	1.99778E-05		140	4.77256E-06	140	4.00147E-06		140	6.10209E-07	140	7.92167E-07				140	1.99795E-05
145	8.38033E-06				145	9.12915E-06				145	9.17301E-06				145	1.99879E-05				145	5.92368E-07	145	2.60799E-06		145	1.99834E-05	145	1.99835E-05		145	4.78916E-06	145	4.09598E-06		145	6.13682E-07	145	7.60425E-07				145	1.99795E-05
150	8.68177E-06				150	9.63588E-06				150	9.52268E-06				150	1.9985E-05				150	5.99775E-07	150	2.90717E-06		150	1.99831E-05				150	4.80615E-06	150	4.21064E-06		150	6.1825E-07	150	8.35266E-07
155	8.90555E-06				155	1.01825E-05				155	9.77773E-06				155	1.99861E-05				155	6.0749E-07	155	3.19282E-06		155	1.99837E-05				155	4.82115E-06	155	4.36291E-06		155	6.28729E-07	155	8.71465E-07
160	9.17911E-06				160	1.13202E-05				160	1.00387E-05				160	1.99849E-05				160	6.14817E-07	160	3.52844E-06							160	4.8392E-06	160	4.55675E-06		160	6.24656E-07	160	1.01929E-06
165	9.5824E-06				165	1.18604E-05				165	1.03527E-05									165	6.2171E-07	165	3.86926E-06							165	4.85633E-06	165	4.86468E-06		165	6.23451E-07	165	1.0889E-06
170	9.94335E-06				170	1.18369E-05				170	1.06932E-05									170	6.28627E-07	170	4.27753E-06							170	4.87376E-06	170	5.2487E-06		170	6.38716E-07	170	1.16814E-06
175	1.04456E-05				175	1.2138E-05				175	1.09398E-05									175	6.36337E-07	175	4.64368E-06							175	4.89041E-06	175	5.86828E-06		175	6.55888E-07	175	1.33523E-06
180	1.08249E-05				180	1.27053E-05				180	1.1242E-05									180	6.42932E-07	180	5.01252E-06							180	4.90693E-06	180	6.89832E-06		180	6.50861E-07	180	1.50888E-06
185	1.13625E-05				185	1.31539E-05				185	1.1616E-05									185	6.49634E-07	185	5.22655E-06							185	4.92507E-06	185	8.89868E-06		185	6.56867E-07	185	1.51093E-06
190	1.19006E-05				190	1.37752E-05				190	1.19029E-05									190	6.56979E-07	190	5.56989E-06							190	4.94239E-06	190	1.19636E-05		190	6.60622E-07	190	1.6307E-06
195	1.26308E-05				195	1.40061E-05				195	1.24247E-05									195	6.6469E-07	195	5.93569E-06							195	4.95947E-06	195	1.55275E-05		195	6.70328E-07	195	1.80827E-06
200	1.33251E-05				200	1.49917E-05				200	1.28425E-05									200	6.73392E-07	200	6.30896E-06							200	4.97753E-06	200	1.8914E-05		200	6.80459E-07	200	1.9137E-06
205	1.40983E-05				205	1.5921E-05				205	1.32015E-05									205	6.81005E-07	205	6.71867E-06							205	4.99532E-06	205	1.99763E-05		205	6.98582E-07	205	2.37165E-06
210	1.48944E-05				210	1.68365E-05				210	1.35567E-05									210	6.89537E-07	210	7.11939E-06							210	5.01419E-06	210	1.99827E-05		210	7.09954E-07	210	2.30878E-06
215	1.58291E-05				215	1.7854E-05				215	1.36531E-05									215	6.97659E-07	215	7.45726E-06							215	5.03241E-06	215	1.99814E-05		215	7.15245E-07	215	2.49999E-06
220	1.68824E-05				220	1.87098E-05				220	1.40848E-05									220	7.04468E-07	220	7.91346E-06							220	5.0517E-06	220	1.9978E-05		220	7.31226E-07	220	2.51127E-06
225	1.80988E-05				225	1.95037E-05				225	1.43438E-05									225	7.13973E-07	225	8.37395E-06							225	5.07128E-06				225	7.43718E-07	225	2.64122E-06
230	1.97711E-05				230	1.99694E-05				230	1.47745E-05									230	7.22256E-07	230	8.77338E-06							230	5.09014E-06				230	7.63793E-07	230	3.0018E-06
235	1.99829E-05				235	1.99828E-05				235	1.51339E-05									235	7.31976E-07	235	9.20838E-06							235	5.1095E-06				235	7.9707E-07	235	3.21515E-06
240	1.99826E-05				240	1.99831E-05				240	1.55679E-05									240	7.42531E-07	240	9.71234E-06							240	5.12995E-06				240	8.11705E-07	240	1.38598E-05
245	1.99826E-05				245	1.99835E-05				245	1.62754E-05									245	7.53935E-07	245	1.02123E-05							245	5.1497E-06				245	8.53545E-07	245	1.89821E-05
250	1.99827E-05									250	1.66214E-05									250	7.66057E-07	250	1.05766E-05							250	5.1695E-06				250	8.73521E-07	250	2.00067E-05
										255	1.70893E-05									255	7.78403E-07	255	1.10133E-05							255	5.19045E-06				255	9.07678E-07	255	1.99543E-05
										260	1.72937E-05									260	7.9448E-07	260	1.1482E-05							260	5.21231E-06				260	9.52484E-07	260	1.99847E-05
										265	1.76674E-05									265	8.09473E-07	265	1.18603E-05							265	5.23241E-06				265	9.83609E-07	265	2.00047E-05
										270	1.83668E-05									270	8.28266E-07	270	1.22789E-05							270	5.25551E-06				270	1.02421E-06
										275	1.85367E-05									275	8.48148E-07	275	1.26782E-05							275	5.27762E-06				275	1.07831E-06
										280	1.94352E-05									280	8.70192E-07	280	1.31286E-05							280	5.30151E-06				280	1.14578E-06
										285	1.97913E-05									285	8.93383E-07	285	1.35167E-05							285	5.32501E-06				285	1.20205E-06
										290	1.99199E-05									290	9.20382E-07	290	1.39708E-05							290	5.34977E-06				290	1.26563E-06
										295	1.99856E-05									295	9.49391E-07	295	1.44543E-05							295	5.37408E-06				295	1.33597E-06
										300	1.9984E-05				s					300	9.82266E-07	300	1.48618E-05							300	5.39987E-06				300	1.41766E-06
										305	1.99817E-05									305	1.01639E-06	305	1.52391E-05							305	5.42908E-06				305	1.5039E-06
										310	1.99834E-05									310	1.05531E-06	310	1.56817E-05							310	5.45747E-06				310	1.59341E-06
																				315	1.09693E-06	315	1.61439E-05							315	5.49026E-06				315	1.68805E-06
																				320	1.13847E-06	320	1.66616E-05							320	5.524E-06				320	1.78629E-06
					20190307 Pre vs Post Baked Sensors / Bias Voltage (V) / Leakage CUrrent (A)															325	1.18838E-06	325	1.72394E-05							325	5.57513E-06				325	1.91361E-06
																				330	1.2376E-06	330	1.76965E-05							330	5.66823E-06				330	2.02188E-06
																				335	1.29312E-06	335	1.81364E-05							335	5.97731E-06				335	2.15139E-06
																				340	1.34879E-06	340	1.86465E-05							340	6.67969E-06				340	2.29014E-06
																				345	1.40704E-06	345	1.90532E-05							345	7.54846E-06				345	2.42623E-06
																				350	1.47043E-06	350	1.963E-05							350	8.65763E-06				350	2.56723E-06
																				355	1.53479E-06	355	1.99778E-05							355	1.00794E-05				355	2.72285E-06
																				360	1.60081E-06	360	1.99793E-05							360	1.16706E-05				360	2.88823E-06
																				365	1.67018E-06	365	1.99795E-05							365	1.34248E-05				365	3.07131E-06
																				370	1.74272E-06	370	1.99792E-05							370	1.54925E-05				370	3.26706E-06
																				375	1.82191E-06									375	1.77759E-05				375	3.49832E-06
																				380	1.8999E-06									380	1.99572E-05				380	3.83019E-06
																				385	1.98275E-06									385	1.99821E-05				385	4.25939E-06
																				390	2.06869E-06									390	1.99832E-05				390	4.94407E-06
																				395	2.1496E-06									395	1.99828E-05				395	6.03957E-06
																				400	2.24357E-06														400	8.0814E-06
																				405	2.33472E-06														405	1.2193E-05
																				410	2.42973E-06														410	1.85503E-05
																				415	2.52846E-06														415	1.99829E-05
																				420	2.62803E-06														420	1.99831E-05
																				425	2.7262E-06														425	1.99827E-05
																				430	2.82981E-06														430	1.99828E-05
																				435	2.99441E-06
																				440	3.50849E-06
																				445	4.81254E-06
																				450	7.47878E-06
																				455	1.14877E-05
																				460	1.81992E-05
																				465	1.99835E-05
																				470	1.9983E-05
																				475	1.99827E-05
																				480	1.99822E-05