## Sheet1
Alic Spellman	02/27/19
New Sensors			“W0X-XX-d” means that the sensors were dropped in the gelpack
Slim Edge Measurements			“Defects” refers to any maximally protruding defect in the region of measurement.
			“Back Focus” refers to changing the focal plan to capture the edge of any background wafer protrusion, aka below/behind the wafer surface.
		(Micrometers)			SCIPP	CNM		bad channels
No	Sensor	Sector A	Center	Sector B	AVG Dis.	Distance	Vfd	Sector A	Sector B	Vbd
11	W07-S2	301.95	427.82	491.31	396.63	431	23	143, 173, 16, 150, 198	1, 21, 71, 103, 217, 102	80
12	W07-S3	481.91	355.245	255.39	368.65	382	23	194	165, 199, 88, 200	120?
	S3-Defects	506.92
13	W07-S5	439.53	314.56	214.81	327.17	342	23	117, 127, 128	43, 156, 164, 212	170
	S5-Defects	456.64
14	W07-S6	459.64	331.86	229.5	344.57	358	23	192, 194	13	100
	S6-Defects
15	W09-S2	210.49	406.07	508.65	359.57	436	30	159, 197, 8, 44, 188	73	180
	S2-Back Focus	290.29			399.47
16	W09-S5	431.26	321.98	253.52	342.39	345	30	27, 86, 100, 116	100	100
	S5-Defects	561.99
	W02-S1-d	234.12	481.26	598.8	416.46					40
	S1-Back Focus	305.16			451.98
	W02-S4-d	428.83	319.6	233.48	331.155
	W03-S6-d	279.8	279.09	376.87	328.335					50
	W04-S3-d	456.9	340.31	241.99	349.445					370
	W04-S6-d	215.14	289.91	392.36	303.75					340
	S6-Back Focus	287.82			340.09
	W07-S1-d	214.91	273.51	364.56	289.735					50
	S1-Back Focus	228.58			296.57
20190227 Sensors
IV Curve
Bias (Voltage)
Leakage Current (A)

## IV Curves
W09-S5			W07-S6			W09-S2			W07-S2			W07-S3			W07-S5				W02-S1-d			W02-S4-d			W03-S6-d			W04-S3-d			W04-S6-d			W07-S1-d
V	I		V	I		V	I		V	I		V	I		V	I			V	I		V	I		V	I		V	I		V	I		V	I
0	5.00025E-08		0	2.93712E-07		0	3.5354E-08		0	3.51471E-07		0	2.54354E-07		0	3.18295E-07			0	1.86808E-07		0	2.09322E-07		0	1.81382E-07		0	4.00717E-08		0	4.17505E-08		0	3.26793E-07
5	1.80037E-07		5	1.5414E-06		5	1.27279E-07		5	4.63213E-06		5	1.16906E-06		5	1.47095E-06			5	1.58183E-06		5	3.63805E-06		5	2.72762E-06		5	1.07114E-07		5	1.28819E-07		5	1.4291E-06
10	2.27558E-07		10	2.78942E-06		10	1.82398E-07		10	6.73681E-06		10	2.06337E-06		10	2.48291E-06			10	3.66141E-06		10	6.60425E-06		10	5.86E-06		10	1.5748E-07		10	1.85694E-07		10	2.40609E-06
15	2.5817E-07		15	3.26643E-06		15	2.16792E-07		15	7.37049E-06		15	2.4363E-06		15	3.02981E-06			15	5.51929E-06		15	8.16467E-06		15	7.35395E-06		15	1.97362E-07		15	2.3598E-07		15	2.9026E-06
20	2.6753E-07		20	3.32684E-06		20	2.35896E-07		20	7.51392E-06		20	2.48603E-06		20	3.14599E-06			20	6.7074E-06		20	8.98159E-06		20	8.42784E-06		20	2.09306E-07		20	2.57381E-07		20	3.04682E-06
25	2.78059E-07		25	3.36337E-06		25	2.51798E-07		25	7.5355E-06		25	2.51424E-06		25	3.18164E-06			25	7.40972E-06		25	9.59423E-06		25	9.05725E-06		25	2.14267E-07		25	2.68714E-07		25	3.13993E-06
30	2.84665E-07		30	3.39289E-06		30	2.61821E-07		30	7.56604E-06		30	2.53853E-06		30	3.21417E-06			30	7.92357E-06		30	1.04294E-05		30	9.69274E-06		30	2.17777E-07		30	2.75594E-07		30	3.2441E-06
35	2.88588E-07		35	3.41739E-06		35	2.70133E-07		35	7.57673E-06		35	2.55964E-06		35	3.24185E-06			35	8.2785E-06		35	1.05409E-05		35	9.8908E-06		35	2.19978E-07		35	2.80805E-07		35	3.37054E-06
40	2.91237E-07		40	3.43924E-06		40	2.72192E-07		40	7.56698E-06		40	2.57863E-06		40	3.27061E-06			40	8.92909E-06		40	1.08259E-05		40	1.02714E-05		40	2.23112E-07		40	2.88962E-07		40	3.51198E-06
45	2.96088E-07		45	3.45931E-06		45	2.81384E-07		45	7.56191E-06		45	2.59719E-06		45	3.29725E-06			45	9.48041E-06		45	1.11328E-05		45	1.05354E-05		45	2.25354E-07		45	2.99643E-07		45	3.68804E-06
50	3.03208E-07		50	3.47996E-06		50	2.89714E-07		50	7.59859E-06		50	2.61573E-06		50	3.32221E-06			50	9.96752E-06		50	1.13855E-05		50	1.07493E-05		50	2.2772E-07		50	3.10984E-07		50	3.89562E-06
55	3.12977E-07		55	3.49856E-06		55	2.97272E-07		55	7.62486E-06		55	2.63352E-06		55	3.34647E-06			55	1.06827E-05		55	1.19169E-05		55	1.10267E-05		55	2.30828E-07		55	3.23964E-07		55	4.13259E-06
60	3.26003E-07		60	3.51852E-06		60	3.03426E-07		60	7.69001E-06		60	2.65246E-06		60	3.37334E-06			60	1.12709E-05		60	1.24641E-05		60	1.12706E-05		60	2.31641E-07		60	3.34229E-07		60	4.39443E-06
65	3.51259E-07		65	3.54241E-06		65	3.1315E-07		65	7.78739E-06		65	2.67534E-06		65	3.40008E-06			65	1.18989E-05		65	1.33097E-05		65	1.17136E-05		65	2.33619E-07		65	3.45789E-07		65	4.70648E-06
70	3.97164E-07		70	3.5719E-06		70	3.2018E-07		70	7.93244E-06		70	2.70167E-06		70	3.424E-06			70	1.26735E-05		70	1.39329E-05		70	1.20776E-05		70	2.35324E-07		70	3.56666E-07		70	5.05572E-06
75	4.68938E-07		75	3.60771E-06		75	3.3006E-07		75	8.0873E-06		75	2.73E-06		75	3.45091E-06			75	1.38672E-05		75	1.49443E-05		75	1.26683E-05		75	2.36869E-07		75	3.69713E-07		75	5.45136E-06
80	5.53069E-07		80	3.6536E-06		80	3.40194E-07		80	8.33396E-06		80	2.76113E-06		80	3.47727E-06			80	1.50238E-05		80	1.59681E-05		80	1.32182E-05		80	2.38119E-07		80	3.80916E-07		80	5.89967E-06
85	6.58641E-07		85	3.72403E-06		85	3.69914E-07		85	8.57515E-06		85	2.79524E-06		85	3.51659E-06			85	1.6032E-05		85	1.72939E-05		85	1.39337E-05		85	2.39852E-07		85	3.91462E-07		85	6.4259E-06
90	7.66622E-07		90	3.83334E-06		90	4.24399E-07		90	8.88588E-06		90	2.83644E-06		90	3.54387E-06			90	1.75114E-05		90	1.89009E-05		90	1.44771E-05		90	2.41308E-07		90	4.03125E-07		90	6.99115E-06
95	8.53997E-07		95	4.02711E-06		95	4.64391E-07		95	9.24457E-06		95	2.88731E-06		95	3.57202E-06			95	1.89575E-05		95	1.99835E-05		95	1.51557E-05		95	2.42562E-07		95	4.14256E-07		95	7.64022E-06
100	9.17035E-07		100	4.37319E-06		100	4.9519E-07		100	9.64098E-06		100	2.94755E-06		100	3.60108E-06			100	1.99151E-05		100	1.99831E-05		100	1.59975E-05		100	2.44438E-07		100	4.2412E-07		100	8.32466E-06
105	1.03055E-06		105	4.98666E-06		105	5.1143E-07		105	1.0134E-05		105	3.02411E-06		105	3.64327E-06			105	1.9983E-05		105	1.99842E-05		105	1.68517E-05		105	2.46934E-07		105	4.37689E-07		105	9.15335E-06
110	1.13204E-06		110	5.97706E-06		110	5.39108E-07		110	1.06456E-05		110	3.11491E-06		110	3.67392E-06			110	1.99851E-05		110	1.99827E-05		110	1.77347E-05		110	2.483E-07		110	4.52308E-07		110	1.27618E-05
115	1.25167E-06		115	7.65463E-06		115	5.61797E-07		115	1.12692E-05		115	3.21967E-06		115	3.71573E-06			115	1.99837E-05					115	1.8496E-05		115	2.50519E-07		115	4.65627E-07		115	1.99647E-05
120	1.43328E-06		120	1.0397E-05		120	6.43671E-07		120	1.1929E-05		120	3.32572E-06		120	3.75289E-06			120	1.99829E-05					120	1.95351E-05		120	2.5193E-07		120	4.77789E-07		120	1.9982E-05
125	1.63288E-06		125	1.50311E-05		125	7.35569E-07		125	1.26488E-05		125	3.45234E-06		125	3.79283E-06									125	1.99834E-05		125	2.54122E-07		125	4.90564E-07		125	1.99936E-05
130	1.83895E-06		130	1.99815E-05		130	6.30495E-07		130	1.99636E-05		130	3.61538E-06		130	3.85154E-06									130	1.99824E-05		130	2.56127E-07		130	5.03356E-07		130	1.99873E-05
135	2.1559E-06		135	1.99808E-05		135	6.76739E-07		135	1.99957E-05		135	4.04674E-06		135	3.9182E-06									135	1.99833E-05		135	2.57797E-07		135	5.21239E-07
140	2.31315E-06		140	1.99795E-05		140	7.92167E-07		140	1.99778E-05		140	4.92167E-06		140	4.00147E-06									140	1.99838E-05		140	2.60512E-07		140	5.33661E-07
145	2.60799E-06		145	1.99795E-05		145	7.60425E-07		145	1.99835E-05		145	6.10786E-06		145	4.09598E-06												145	2.62959E-07		145	5.46828E-07
150	2.90717E-06					150	8.35266E-07					150	7.53985E-06		150	4.21064E-06												150	2.65571E-07		150	5.59411E-07
155	3.19282E-06					155	8.71465E-07					155	9.77238E-06		155	4.36291E-06												155	2.66544E-07		155	5.70859E-07
160	3.52844E-06					160	1.01929E-06					160	1.30668E-05		160	4.55675E-06												160	2.69049E-07		160	5.86094E-07
165	3.86926E-06					165	1.0889E-06					165	1.80821E-05		165	4.86468E-06												165	2.71616E-07		165	5.94765E-07
170	4.27753E-06					170	1.16814E-06					170	1.9982E-05		170	5.2487E-06												170	2.73683E-07		170	6.14281E-07
175	4.64368E-06					175	1.33523E-06					175	1.99812E-05		175	5.86828E-06												175	2.76126E-07		175	6.21327E-07
180	5.01252E-06					180	1.50888E-06					180	1.9981E-05		180	6.89832E-06												180	2.78733E-07		180	6.36343E-07
185	5.22655E-06					185	1.51093E-06					185	1.99806E-05		185	8.89868E-06												185	2.7985E-07		185	6.48988E-07
190	5.56989E-06					190	1.6307E-06								190	1.19636E-05												190	2.83783E-07		190	6.61151E-07
195	5.93569E-06					195	1.80827E-06								195	1.55275E-05												195	2.85136E-07		195	6.76551E-07
200	6.30896E-06					200	1.9137E-06								200	1.8914E-05												200	2.88539E-07		200	6.9313E-07
205	6.71867E-06					205	2.37165E-06								205	1.99763E-05												205	2.90517E-07		205	7.1024E-07
210	7.11939E-06					210	2.30878E-06								210	1.99827E-05												210	2.93428E-07		210	7.23693E-07
215	7.45726E-06					215	2.49999E-06								215	1.99814E-05												215	2.95866E-07		215	7.39696E-07
220	7.91346E-06					220	2.51127E-06								220	1.9978E-05												220	2.99103E-07		220	7.60377E-07
225	8.37395E-06					225	2.64122E-06																					225	3.01411E-07		225	7.82242E-07
230	8.77338E-06					230	3.0018E-06																					230	3.0405E-07		230	7.89788E-07
235	9.20838E-06					235	3.21515E-06																					235	3.07265E-07		235	8.12113E-07
240	9.71234E-06					240	1.38598E-05																					240	3.10319E-07		240	8.43847E-07
245	1.02123E-05					245	1.89821E-05																					245	3.14311E-07		245	8.6177E-07
250	1.05766E-05					250	2.00067E-05																					250	3.17776E-07		250	8.78371E-07
255	1.10133E-05					255	1.99543E-05																					255	3.20999E-07		255	9.07336E-07
260	1.1482E-05					260	1.99847E-05																					260	3.24795E-07		260	9.20399E-07
265	1.18603E-05					265	2.00047E-05																					265	3.29823E-07		265	9.45756E-07
270	1.22789E-05																											270	3.34122E-07		270	9.76699E-07
275	1.26782E-05																											275	3.38864E-07		275	1.00121E-06
280	1.31286E-05																											280	3.43517E-07		280	1.0452E-06
285	1.35167E-05																											285	3.50089E-07		285	1.07254E-06
290	1.39708E-05																											290	3.5634E-07		290	1.11493E-06
295	1.44543E-05																											295	3.59372E-07		295	1.13617E-06
300	1.48618E-05																											300	3.6815E-07		300	1.17522E-06
305	1.52391E-05																											305	3.73982E-07		305	1.20974E-06
310	1.56817E-05																											310	3.79693E-07		310	1.23009E-06
315	1.61439E-05																											315	3.91253E-07		315	1.26973E-06
320	1.66616E-05																											320	3.95593E-07		320	1.31705E-06
325	1.72394E-05																											325	4.06438E-07		325	1.3336E-06
330	1.76965E-05																											330	4.14502E-07		330	1.37809E-06
335	1.81364E-05																											335	4.23544E-07		335	1.38064E-06
340	1.86465E-05																											340	4.36077E-07		340	1.43056E-06
345	1.90532E-05																											345	4.46739E-07		345	1.48148E-06
350	1.963E-05																											350	4.57424E-07		350	1.52255E-06
355	1.99778E-05																											355	4.66466E-07		355	1.56441E-06
360	1.99793E-05																											360	4.84559E-07		360	1.61639E-06
365	1.99795E-05																											365	5.27638E-07		365	1.67137E-06
370	1.99792E-05																											370	6.25074E-07		370	1.7192E-06
																												375	1.06586E-06		375	1.76718E-06
																												380	2.60309E-06		380	1.81716E-06
																												385	5.62517E-06		385	1.8918E-06
																												390	9.87786E-06		390	1.95297E-06
																												395	1.50275E-05		395	2.03031E-06
																												400	1.99807E-05		400	2.11292E-06
																												405	1.99835E-05		405	2.17669E-06
																												410	1.99832E-05		410	2.29776E-06
																												415	1.99838E-05		415	2.39604E-06
																															420	2.49314E-06
																															425	2.5855E-06
																															430	2.76615E-06
																															435	2.91764E-06
																															440	3.05214E-06
																															445	3.20349E-06
																															450	3.38254E-06
																															455	3.70643E-06
																															460	4.02644E-06
																															465	4.25758E-06
																															470	4.54937E-06
																															475	4.8833E-06
																															480	5.48042E-06
																															485	5.95282E-06
																															490	6.35305E-06
																															495	7.11612E-06
20190227 Sensors
IV Curve
Bias (Voltage)
Leakage Current (A)

## Sheet3
0	-1.86808E-07		0	1.86808E-07		0	-2.09322E-07	0	2.09322E-07		0	-1.81382E-07	0	1.81382E-07		0	-4.00717E-08	0	4.00717E-08		0	-4.17505E-08	0	4.17505E-08		0	-3.26793E-07	0	3.26793E-07
-5	-1.58183E-06		5	1.58183E-06		-5	-3.63805E-06	5	3.63805E-06		-5	-2.72762E-06	5	2.72762E-06		-5	-1.07114E-07	5	1.07114E-07		-5	-1.28819E-07	5	1.28819E-07		-5	-1.4291E-06	5	1.4291E-06
-10	-3.66141E-06		10	3.66141E-06		-10	-6.60425E-06	10	6.60425E-06		-10	-5.86E-06	10	5.86E-06		-10	-1.5748E-07	10	1.5748E-07		-10	-1.85694E-07	10	1.85694E-07		-10	-2.40609E-06	10	2.40609E-06
-15	-5.51929E-06		15	5.51929E-06		-15	-8.16467E-06	15	8.16467E-06		-15	-7.35395E-06	15	7.35395E-06		-15	-1.97362E-07	15	1.97362E-07		-15	-2.3598E-07	15	2.3598E-07		-15	-2.9026E-06	15	2.9026E-06
-20	-6.7074E-06		20	6.7074E-06		-20	-8.98159E-06	20	8.98159E-06		-20	-8.42784E-06	20	8.42784E-06		-20	-2.09306E-07	20	2.09306E-07		-20	-2.57381E-07	20	2.57381E-07		-20	-3.04682E-06	20	3.04682E-06
-25	-7.40972E-06		25	7.40972E-06		-25	-9.59423E-06	25	9.59423E-06		-25	-9.05725E-06	25	9.05725E-06		-25	-2.14267E-07	25	2.14267E-07		-25	-2.68714E-07	25	2.68714E-07		-25	-3.13993E-06	25	3.13993E-06
-30	-7.92357E-06		30	7.92357E-06		-30	-1.04294E-05	30	1.04294E-05		-30	-9.69274E-06	30	9.69274E-06		-30	-2.17777E-07	30	2.17777E-07		-30	-2.75594E-07	30	2.75594E-07		-30	-3.2441E-06	30	3.2441E-06
-35	-8.2785E-06		35	8.2785E-06		-35	-1.05409E-05	35	1.05409E-05		-35	-9.8908E-06	35	9.8908E-06		-35	-2.19978E-07	35	2.19978E-07		-35	-2.80805E-07	35	2.80805E-07		-35	-3.37054E-06	35	3.37054E-06
-40	-8.92909E-06		40	8.92909E-06		-40	-1.08259E-05	40	1.08259E-05		-40	-1.02714E-05	40	1.02714E-05		-40	-2.23112E-07	40	2.23112E-07		-40	-2.88962E-07	40	2.88962E-07		-40	-3.51198E-06	40	3.51198E-06
-45	-9.48041E-06		45	9.48041E-06		-45	-1.11328E-05	45	1.11328E-05		-45	-1.05354E-05	45	1.05354E-05		-45	-2.25354E-07	45	2.25354E-07		-45	-2.99643E-07	45	2.99643E-07		-45	-3.68804E-06	45	3.68804E-06
-50	-9.96752E-06		50	9.96752E-06		-50	-1.13855E-05	50	1.13855E-05		-50	-1.07493E-05	50	1.07493E-05		-50	-2.2772E-07	50	2.2772E-07		-50	-3.10984E-07	50	3.10984E-07		-50	-3.89562E-06	50	3.89562E-06
-55	-1.06827E-05		55	1.06827E-05		-55	-1.19169E-05	55	1.19169E-05		-55	-1.10267E-05	55	1.10267E-05		-55	-2.30828E-07	55	2.30828E-07		-55	-3.23964E-07	55	3.23964E-07		-55	-4.13259E-06	55	4.13259E-06
-60	-1.12709E-05		60	1.12709E-05		-60	-1.24641E-05	60	1.24641E-05		-60	-1.12706E-05	60	1.12706E-05		-60	-2.31641E-07	60	2.31641E-07		-60	-3.34229E-07	60	3.34229E-07		-60	-4.39443E-06	60	4.39443E-06
-65	-1.18989E-05		65	1.18989E-05		-65	-1.33097E-05	65	1.33097E-05		-65	-1.17136E-05	65	1.17136E-05		-65	-2.33619E-07	65	2.33619E-07		-65	-3.45789E-07	65	3.45789E-07		-65	-4.70648E-06	65	4.70648E-06
-70	-1.26735E-05		70	1.26735E-05		-70	-1.39329E-05	70	1.39329E-05		-70	-1.20776E-05	70	1.20776E-05		-70	-2.35324E-07	70	2.35324E-07		-70	-3.56666E-07	70	3.56666E-07		-70	-5.05572E-06	70	5.05572E-06
-75	-1.38672E-05		75	1.38672E-05		-75	-1.49443E-05	75	1.49443E-05		-75	-1.26683E-05	75	1.26683E-05		-75	-2.36869E-07	75	2.36869E-07		-75	-3.69713E-07	75	3.69713E-07		-75	-5.45136E-06	75	5.45136E-06
-80	-1.50238E-05		80	1.50238E-05		-80	-1.59681E-05	80	1.59681E-05		-80	-1.32182E-05	80	1.32182E-05		-80	-2.38119E-07	80	2.38119E-07		-80	-3.80916E-07	80	3.80916E-07		-80	-5.89967E-06	80	5.89967E-06
-85	-1.6032E-05		85	1.6032E-05		-85	-1.72939E-05	85	1.72939E-05		-85	-1.39337E-05	85	1.39337E-05		-85	-2.39852E-07	85	2.39852E-07		-85	-3.91462E-07	85	3.91462E-07		-85	-6.4259E-06	85	6.4259E-06
-90	-1.75114E-05		90	1.75114E-05		-90	-1.89009E-05	90	1.89009E-05		-90	-1.44771E-05	90	1.44771E-05		-90	-2.41308E-07	90	2.41308E-07		-90	-4.03125E-07	90	4.03125E-07		-90	-6.99115E-06	90	6.99115E-06
-95	-1.89575E-05		95	1.89575E-05		-95	-1.99835E-05	95	1.99835E-05		-95	-1.51557E-05	95	1.51557E-05		-95	-2.42562E-07	95	2.42562E-07		-95	-4.14256E-07	95	4.14256E-07		-95	-7.64022E-06	95	7.64022E-06
-100	-1.99151E-05		100	1.99151E-05		-100	-1.99831E-05	100	1.99831E-05		-100	-1.59975E-05	100	1.59975E-05		-100	-2.44438E-07	100	2.44438E-07		-100	-4.2412E-07	100	4.2412E-07		-100	-8.32466E-06	100	8.32466E-06
-105	-1.9983E-05		105	1.9983E-05		-105	-1.99842E-05	105	1.99842E-05		-105	-1.68517E-05	105	1.68517E-05		-105	-2.46934E-07	105	2.46934E-07		-105	-4.37689E-07	105	4.37689E-07		-105	-9.15335E-06	105	9.15335E-06
-110	-1.99851E-05		110	1.99851E-05		-110	-1.99827E-05	110	1.99827E-05		-110	-1.77347E-05	110	1.77347E-05		-110	-2.483E-07	110	2.483E-07		-110	-4.52308E-07	110	4.52308E-07		-110	-1.27618E-05	110	1.27618E-05
-115	-1.99837E-05		115	1.99837E-05							-115	-1.8496E-05	115	1.8496E-05		-115	-2.50519E-07	115	2.50519E-07		-115	-4.65627E-07	115	4.65627E-07		-115	-1.99647E-05	115	1.99647E-05
-120	-1.99829E-05		120	1.99829E-05							-120	-1.95351E-05	120	1.95351E-05		-120	-2.5193E-07	120	2.5193E-07		-120	-4.77789E-07	120	4.77789E-07		-120	-1.9982E-05	120	1.9982E-05
											-125	-1.99834E-05	125	1.99834E-05		-125	-2.54122E-07	125	2.54122E-07		-125	-4.90564E-07	125	4.90564E-07		-125	-1.99936E-05	125	1.99936E-05
											-130	-1.99824E-05	130	1.99824E-05		-130	-2.56127E-07	130	2.56127E-07		-130	-5.03356E-07	130	5.03356E-07		-130	-1.99873E-05	130	1.99873E-05
											-135	-1.99833E-05	135	1.99833E-05		-135	-2.57797E-07	135	2.57797E-07		-135	-5.21239E-07	135	5.21239E-07
											-140	-1.99838E-05	140	1.99838E-05		-140	-2.60512E-07	140	2.60512E-07		-140	-5.33661E-07	140	5.33661E-07
																-145	-2.62959E-07	145	2.62959E-07		-145	-5.46828E-07	145	5.46828E-07
																-150	-2.65571E-07	150	2.65571E-07		-150	-5.59411E-07	150	5.59411E-07
																-155	-2.66544E-07	155	2.66544E-07		-155	-5.70859E-07	155	5.70859E-07
																-160	-2.69049E-07	160	2.69049E-07		-160	-5.86094E-07	160	5.86094E-07
																-165	-2.71616E-07	165	2.71616E-07		-165	-5.94765E-07	165	5.94765E-07
																-170	-2.73683E-07	170	2.73683E-07		-170	-6.14281E-07	170	6.14281E-07
																-175	-2.76126E-07	175	2.76126E-07		-175	-6.21327E-07	175	6.21327E-07
																-180	-2.78733E-07	180	2.78733E-07		-180	-6.36343E-07	180	6.36343E-07
																-185	-2.7985E-07	185	2.7985E-07		-185	-6.48988E-07	185	6.48988E-07
																-190	-2.83783E-07	190	2.83783E-07		-190	-6.61151E-07	190	6.61151E-07
																-195	-2.85136E-07	195	2.85136E-07		-195	-6.76551E-07	195	6.76551E-07
																-200	-2.88539E-07	200	2.88539E-07		-200	-6.9313E-07	200	6.9313E-07
																-205	-2.90517E-07	205	2.90517E-07		-205	-7.1024E-07	205	7.1024E-07
																-210	-2.93428E-07	210	2.93428E-07		-210	-7.23693E-07	210	7.23693E-07
																-215	-2.95866E-07	215	2.95866E-07		-215	-7.39696E-07	215	7.39696E-07
																-220	-2.99103E-07	220	2.99103E-07		-220	-7.60377E-07	220	7.60377E-07
																-225	-3.01411E-07	225	3.01411E-07		-225	-7.82242E-07	225	7.82242E-07
																-230	-3.0405E-07	230	3.0405E-07		-230	-7.89788E-07	230	7.89788E-07
																-235	-3.07265E-07	235	3.07265E-07		-235	-8.12113E-07	235	8.12113E-07
																-240	-3.10319E-07	240	3.10319E-07		-240	-8.43847E-07	240	8.43847E-07
																-245	-3.14311E-07	245	3.14311E-07		-245	-8.6177E-07	245	8.6177E-07
																-250	-3.17776E-07	250	3.17776E-07		-250	-8.78371E-07	250	8.78371E-07
																-255	-3.20999E-07	255	3.20999E-07		-255	-9.07336E-07	255	9.07336E-07
																-260	-3.24795E-07	260	3.24795E-07		-260	-9.20399E-07	260	9.20399E-07
																-265	-3.29823E-07	265	3.29823E-07		-265	-9.45756E-07	265	9.45756E-07
																-270	-3.34122E-07	270	3.34122E-07		-270	-9.76699E-07	270	9.76699E-07
																-275	-3.38864E-07	275	3.38864E-07		-275	-1.00121E-06	275	1.00121E-06
																-280	-3.43517E-07	280	3.43517E-07		-280	-1.0452E-06	280	1.0452E-06
																-285	-3.50089E-07	285	3.50089E-07		-285	-1.07254E-06	285	1.07254E-06
																-290	-3.5634E-07	290	3.5634E-07		-290	-1.11493E-06	290	1.11493E-06
																-295	-3.59372E-07	295	3.59372E-07		-295	-1.13617E-06	295	1.13617E-06
																-300	-3.6815E-07	300	3.6815E-07		-300	-1.17522E-06	300	1.17522E-06
																-305	-3.73982E-07	305	3.73982E-07		-305	-1.20974E-06	305	1.20974E-06
																-310	-3.79693E-07	310	3.79693E-07		-310	-1.23009E-06	310	1.23009E-06
																-315	-3.91253E-07	315	3.91253E-07		-315	-1.26973E-06	315	1.26973E-06
																-320	-3.95593E-07	320	3.95593E-07		-320	-1.31705E-06	320	1.31705E-06
																-325	-4.06438E-07	325	4.06438E-07		-325	-1.3336E-06	325	1.3336E-06
																-330	-4.14502E-07	330	4.14502E-07		-330	-1.37809E-06	330	1.37809E-06
																-335	-4.23544E-07	335	4.23544E-07		-335	-1.38064E-06	335	1.38064E-06
																-340	-4.36077E-07	340	4.36077E-07		-340	-1.43056E-06	340	1.43056E-06
																-345	-4.46739E-07	345	4.46739E-07		-345	-1.48148E-06	345	1.48148E-06
																-350	-4.57424E-07	350	4.57424E-07		-350	-1.52255E-06	350	1.52255E-06
																-355	-4.66466E-07	355	4.66466E-07		-355	-1.56441E-06	355	1.56441E-06
																-360	-4.84559E-07	360	4.84559E-07		-360	-1.61639E-06	360	1.61639E-06
																-365	-5.27638E-07	365	5.27638E-07		-365	-1.67137E-06	365	1.67137E-06
																-370	-6.25074E-07	370	6.25074E-07		-370	-1.7192E-06	370	1.7192E-06
																-375	-1.06586E-06	375	1.06586E-06		-375	-1.76718E-06	375	1.76718E-06
																-380	-2.60309E-06	380	2.60309E-06		-380	-1.81716E-06	380	1.81716E-06
																-385	-5.62517E-06	385	5.62517E-06		-385	-1.8918E-06	385	1.8918E-06
																-390	-9.87786E-06	390	9.87786E-06		-390	-1.95297E-06	390	1.95297E-06
																-395	-1.50275E-05	395	1.50275E-05		-395	-2.03031E-06	395	2.03031E-06
																-400	-1.99807E-05	400	1.99807E-05		-400	-2.11292E-06	400	2.11292E-06
																-405	-1.99835E-05	405	1.99835E-05		-405	-2.17669E-06	405	2.17669E-06
																-410	-1.99832E-05	410	1.99832E-05		-410	-2.29776E-06	410	2.29776E-06
																-415	-1.99838E-05	415	1.99838E-05		-415	-2.39604E-06	415	2.39604E-06
																					-420	-2.49314E-06	420	2.49314E-06
																					-425	-2.5855E-06	425	2.5855E-06
																					-430	-2.76615E-06	430	2.76615E-06
																					-435	-2.91764E-06	435	2.91764E-06
																					-440	-3.05214E-06	440	3.05214E-06
																					-445	-3.20349E-06	445	3.20349E-06
																					-450	-3.38254E-06	450	3.38254E-06
																					-455	-3.70643E-06	455	3.70643E-06
																					-460	-4.02644E-06	460	4.02644E-06
																					-465	-4.25758E-06	465	4.25758E-06
																					-470	-4.54937E-06	470	4.54937E-06
																					-475	-4.8833E-06	475	4.8833E-06
																					-480	-5.48042E-06	480	5.48042E-06
																					-485	-5.95282E-06	485	5.95282E-06
																					-490	-6.35305E-06	490	6.35305E-06
																					-495	-7.11612E-06	495	7.11612E-06